## 部分汽车钢牌号近似对照表
标准牌号与国内外标准牌号的近似对照表 Q/BQB （ 冷轧） 镀锌、锌铁合金对照表往下看。
标准号 | Q/BQB | JIS G |  | EN |  | Q/BQB402-2003
| 402-2009 | 3141：2005 |  | 10327：2004 |  | BZJ 491-2004
牌 号 | SPCC | SPCCT |  | DC01 |  | SPCC
| SPCD | SPCD |  | DC03 |  | SPCD
| SPCE | SPCE |  | DC04 |  | SPCE
| SPCF | SPCF |  | DC05 |  | SPCEN
| SPCG | SPCG |  | DC06 |  | -
Q/BQB |  |  | ISO | EN | GB/T5213-2008 | Q/BQB403-2003
403-2009 |  |  | 3754：1999 | 10130：2006 |  | BZJ 492-2004
DC01 |  |  | CR1 | DC01 | DC01 | DC01
DC03 |  |  | CR2 | DC03 | DC03 | DC03
DC04 |  |  | CR3 | DC04 | DC04 | DC04
DC05 |  |  | CR4 | DC05 | DC05 | DC05
DC06 |  |  | CR5 | DC06 | DC06 | DC06
DC07 |  |  | - | DC07 | DC07 | DC07
Q/BQB 408-2009 | JFS A 2001：1998 |  | EN10130：2006 | GB5213-2008
BLC | JSC270C |  | DC01 | DC01
BLD | JSC270D |  | DC03 | DC03
BUSD | JSC270E |  | DC04 | DC04
BUFD | JSC270F |  | DC05 | DC05
BSUFD | JSC260G |  | DC06 | DC06
Q/BQB | JIS | JFS | DIN
410-2009 | G3135:2006 | A2001:1998 | 1623-(2)-1986
B240ZK | SPFC 390 | JSC390W | -
B280VK | SPFC 440 | JSC440W | -
St37-2G | - | - | St37-2G
St44-3G | - | - | St44-3G
St52-3G | - | - | St52-3G
Q/BQB 411-2009 | EN 10268：2006 | JFS A 2001-1998 | Q/BQB411-2003
B180P2 | - | JSC340W | B180P2
B220P2 | - | JSC390W | B220P2
HC180P | HC180P | - | -
HC220P | HC220P | - | -
HC260P | HC260P | - | -
HC300P | HC300P | - | -
Q/BQB412-2009 | BZJ412-2007 | EN 10268：2006
HC220I | B220IS | HC220I
(B220IS)
HC260I | B260IS | HC260I
(B260IS)
Q/BQB | GB/T | EN | SAE | JFS A | Q/BQB
413-2009 | 20564.3-2007 | 10268：2006 | J2340-1999 | 2001-1998 | 411-2003
B170P1 | - | - | - | JSC340P | B170P1
B210P1 | - | - | - | JSC390P | B210P1
B250P1 | - | - | - | JSC440P | B250P1
HC180Y | CR180IF | HC180Y | 180AT | － | －
HC220Y | CR220IF | HC220Y | 210AT | － | －
HC260Y | CR260IF | HC260Y | 250AT | － | －
Q/BQB | SAE | SAE | GMW
415-2009 | J2340-1999 | J2745-2007 | 3399-2008
HC500/780MS | 800 M | - | CR 780T/500Y-MS
HC700/900MS | 900 M | MS 900T/700Y | CR 900T/700Y-MS
HC700/980MS | 1000 M | - | CR 980T/700Y-MS
HC860/1100MS | 1100 M | MS 1100T/860Y | CR 1100T/860Y-MS
HC950/1180MS | 1200 M | - | -
HC1030/1300MS | 1300 M | MS 1300T/1030Y | CR 1300T/1030Y-MS
HC1150/1400MS | 1400 M | - | -
HC1200/1500MS | 1500 M | MS 1500T/1200Y | CR 1500T/1200Y-MS
Q/BQB | GB/T | EN 10268:2006 | JIS G 3135:2005 | ASTM | JJFS A 2001:1998 | Q/BQB
416-2009 | 20564.1-2007 |  |  | A1008M-07b |  | 416-2003
B140H1 | CR140BH | － | － | － | JSC270H | B140H1
B180H1 | － | － | SPFC340H | － | JSC340H | B180H1
B180H2 HC180B | CR180BH | HC180B | － | BHS Grade180 | － | B180H2
HC220B | CR220BH | HC220B | － | BHS Grade210 | － | －
HC260B | CR260BH | HC260B | － | BHS Grade240 | － | －
BHS Grade280
HC300B | CR300BH | HC300B | － | BHS Grade300 | － | －
标准号 | Q/BQB | prEN | GMW | SAE
| 417-2009 | 10338:2007 | 3399-2008 | J2745-2007
牌 号 | HC380/590TR | - | CR 590T/380Y-TR | TRIP 590T/380Y
| HC400/690TR | HCT690T | CR 690T/410Y-TR | TRIP 690T/400Y
| HC420/780TR | HCT780T | CR 780T/440Y-TR | TRIP 780T/420Y
| HC450/980TR | － | － | -
Q/BQB | Q/BQB | prEN | SAE | GMW |  | SAE
418-2009 | 418-2003 | 10338:2007 | J2340-1999 | 3399-2008 |  | J2745-2007
HC250/450DP | - | HCT450X | - | CR450T/250Y-DP |  | DP 440T/250Y
HC300/500DP | - | HCT500X | 500 DL | CR490T/290Y-DP |  | DP 490T/290Y
HC280/590DP | - | - | 600 DL1 | CR590T/280Y-DP |  | -
HC340/590DP | B340/590DP | HCT600X | 600 DL2 | CR590T/340Y-DP |  | DP 590T/340Y
B340/590DP
HC550/690DP | - | - | 600 DH | CR690T/550Y-DP |  | DP 690T/550Y
HC420/780DP | B400/780DP | HCT780X | - | CR780T/420Y-DP |  | DP 780T/420Y
B400/780DP
HC500/780DP | - | - | 800 DL | CR780T/500Y-DP |  | -
HC550/980DP | - | HCT980X | - | CR980T/550Y-DP |  | DP 980T/550Y
HC820/1180DP | - | - | 1000 DL | - |  | -
Q/BQB 419-2009 | Q/BQB 419-2003 | EN 10268:2006 | ASTM A1008M-07a
HC260LA | - | HC260LA | -
HC300LA | - | HC300LA | HSLAS grade 310 class 2
HC340LA | - | HC340LA | HSLAS grade 340 class 2
B340LA | B340LA | - | HSLAS grade 340 class 1
HC380LA | - | HC380LA | HSLAS grade 380 class 2
HC420LA | - | HC420LA | HSLAS grade 410 class 2
B410LA | B410LA | - | -
HC460LA | - | - | HSLAS grade 450 class 1
HC500LA | - | - | HSLAS grade 480 class 2
标准牌号与国内外标准牌号近似对照表 Q/BQB （镀锌、锌铁合金）
表.1
Q/BQB 420-2009 | EN10327:2004 | JISG3302:2007 | ASTM A653M-08
DC51D+Z,DC51D+ZF | DX51D | SGCC | CS Type C
DD51D+Z |  | SGHC
DC52D+Z,DC52D+ZF | DX52D | SGCD1 | CS Type A
CS Type B
DC53D+Z,DC53D+ZF | DX53D | SGCD2 | FS Type A,
FS Type B
DC54D+Z,DC54D+ZF | DX54D | SGCD3 | DDS Type C
DD54D+Z
DC56D+Z,DC56D+ZF | DX56D | SGCD4 | DDS Type A
DC57D+Z,DC57D+ZF | DX57D | - | EDDS
表 .2
Q/BQB 420-2009 | EN10326:2004 | JISG3302:2007 | ASTM A653M-08
S220GD+Z,S220GD+ZF | S220GD | - | SS 230
S250GD+Z,S250GD+ZF | S250GD | SGC340 | SS 255
S280GD+Z,S280GD+ZF | S280GD | SGC400 | SS 275
S320GD+Z,S320GD+ZF | S320GD | - | -
S350GD+Z,S350GD+ZF | S350GD | SGC440 | SS 340 class 4
S550GD+Z | S550GD | SGC590 | SS 550 class 2
表 .3
Q/BQB 420-2009 | EN10292:2007 | GMW 3032-2007 | ASTM A653M-08
HC180YD+Z(H180YD+Z) | HX180YD | CR180IF | SHS180
HC180YD+ZF (H180YD+ZF)
HC220YD+Z(H220YD+Z) | HX220YD | CR210IF | SHS210
HC220YD+ZF(H220YD+ZF)
B240P1D+ZF | - | CR240IF | SHS240
HC260YD+Z(H260YD+Z) | HX260YD | - | -
HC260YD+ZF(H260YD+ZF)
B260LYD+ZF
HC180BD+Z(H180BD+Z) | HX180BD | CR180B2 | BHS180
HC180BD+ZF(H180BD+ZF)
HC220BD+Z(H220BD+Z) | HX220BD | CR210B2 | BHS210
HC220BD+ZF(H220BD+ZF)
HC260BD+Z(H260BD+Z) | HX260BD | CR270B2 | -
HC260BD+ZF(H260BD+ZF)
HC300BD+Z,HC300BD+ZF | HX300BD | CR300B2 | BHS300
HC260LAD+Z(H260LAD+Z) | HX260LAD | CR270LA | HSLAS-F275
HC260LAD+ZF(H260LAD+ZF)
HC300LAD+Z(H300LAD+Z) | HX300LAD | CR300LA | -
HC300LAD+ZF(H300LAD+ZF)
HC340LAD+Z(H340LAD+Z) | HX340LAD | CR340LA | HSLAS-F340
HC340LAD+ZF(H340LAD+ZF) |  | HR340LA
HD340LAD+Z(HR340LAD+Z)
HC380LAD+Z(H380LAD+Z) | HX380LAD | CR380LA | HSLAS-F380
HC380LAD+ZF
HC420LAD+Z(H420LAD+Z | HX420LAD | CR420LA | HSLAS-F410
HC420LAD+ZF |  | HR420LA
HD410LAD+Z(HR410LAD+Z)
表 4
Q/BQB 420-2009 | EN10336:2007 | GMW 3399-2008 | SAE J2745-2007
HC250/450DPD+Z | HCT450X | CR450T/250Y-DP | DP 440T/250Y
HC250/450DPD+ZF
HC300/500DPD+Z | HCT500X | CR490T/290Y-DP | DP 490T/290Y
HC300/500DPD+ZF
HC280/590DPD+Z | - | CR590T/280Y-DP | -
HC280/590DPD+ZF
HC340/590DPD+Z | HCT600X | CR590T/340Y-DP | DP 590T/340Y
B340/590DPD+Z
HC340/590DPD+ZF
B340/590DPD+ZF
HC420/780DPD+Z | HCT780X | CR780T/420Y-DP | DP 780T/420Y
HC420/780DPD+ZF
HC500/780DPD+Z | - | CR780T/500Y-DP | -
HC500/780DPD+ZF
HC550/980DPD+Z | HCT980X | CR980T/550Y-DP | DP 980T/550Y
HC380/590TRD+Z | - | CR590T/380Y-TR | TRIP 590T/380Y
HC380/590TRD+ZF
HC400/690TRD+Z | HCT690T | CR690T/410Y-TR | TRIP 690T/400Y
HC400/690TRD+ZF
HC420/780TRD+Z | HCT780T | CR780T/440Y-TR | TRIP 780T/420Y
HC420/780TRD+ZF
HC350/600CPD+Z | HCT600C | - | -
HC350/600CPD+ZF
HC500/780CPD+Z | HCT780C | - | -
HC500/780CPD+ZF
HC700/980CPD+Z | HCT980C | - | -
HC700/980CPD+ZF
HD620/750CPD+Z | HDT750C | - | -
HD620/750CPD+ZF
HD680/780CPD+Z | HDT780C | HR780T/650Y-MP | -
HD680/780CPD+ZF
HD720/950CPD+Z | HDT950C | HR950T/720Y-MP | -
HD720/950CPD+ZF
Q/BQB 425-2009 | GB/T 14978-2008 | AS | EN10326:2004 | ASTM | JIS G 3321:2007 | ISO
|  | 1397-2001 | EN10327:2004 | A792M-08 |  | 9364-2001
DC51D+AZ | DX51D+AZ | G2+AZ | DX51D+AZ | CS type B | SGLCC | 1
CS type C
DC52D+AZ | DX52D+AZ | G3+AZ | DX52D+AZ | DS | SGLCD | 2
DC53D+AZ | DX53D+AZ | － | DX53D+AZ | － | SGLCDD | －
DC54D+AZ | DX54D+AZ |  | DX54D+AZ |  |  | －
S250GD+AZ | S250GD+AZ | G250+AZ | S250GD+AZ | SS 255 | － | 250
S300GD+AZ | S300GD+AZ | G300+AZ | － | － | SGLC400 | －
S350GD+AZ | S350GD+AZ | G350+AZ | S350GD+AZ | SS 345 Class1 | SGLC440 | 350
S550GD+AZ | S550GD+AZ | G550+AZ | S550GD+AZ | SS 550 Class1 | SGLC570 | 550
常用汽车专用牌号近似对照表 （近供参考）
菲亚特FE牌号 镀锌类 | 宝钢牌号 镀锌类 |  | 日产汽车专用牌号 锌铁合金类 | 宝钢牌号 锌铁合金类
FEP01ZNT/F | DC51D+Z |  | SP785-340 | H220BD+ZF
FEP02ZNT/F | DC52D+Z |  | SP785-340AQ | H220BD+ZF
FEP03ZNT/F | DC53D+Z |  | SP782-340 | H180YD+ZF
FEP04ZNT/F | DC54D+Z |  | SP781-390 | B240LYD+ZF
FEP05ZNT/F | DC56D+Z |  | SP782-390 | B260YD+ZF
FEP06ZNT/F | DC57D+Z |  | SP781-440 | B260LYD+ZF
FEE180IF ZNT/F | HC180YD+Z |  | SP782-440 | B240PID+ZF
FEE210IF ZNT/F | HC220YD+Z |  | SP789 | DC52D+ZF
FEE220BH ZNT/F | HC220BD+Z |  | SP781 | DC53D+ZF
FEE270F ZNT/F | HC260LAD+Z |  | SP782 | DC54D+ZF
FEE315F ZNT/F | HC300LAD+Z |  | SP783 | DC56D+ZF
FEE340F ZNT/F | HC340LAD+Z |  | JAC340H | H180BD+ZF
FEE355F ZNT/F | HC380LAD+Z |  | JAC340P | H180YD+ZF
FEE420F ZNT/F | HC420LAD+Z |  | SCGA340HR | HC180YD+ZF
FE600DP F ZNT/F | HC340/590DPD+Z |  | SCGA340BH | H180BD+ZF
FE800DP F ZNT/F | HC420/780DPD+Z |  | JAC270C | DC51D+ZF
FE700TR F ZNT/F | HC400/690TRD+Z |  | JAC270D | DC52D+ZF
|  |  | JAC270E | DC53D+ZF
|  |  | JAC270F | DC54D+ZF
|  |  | JAC270G | DC56D+ZF
|  |  | SCGA270D | DC52D+ZF
日产汽车专用牌号 冷轧类 | 宝钢牌号 冷轧类 | 欧标（德国）牌号冷轧类 | 通用标准牌号 冷轧类 | 大众标准牌号 冷轧类 | 菲亚特FE牌号 冷轧类
JSC270C | BLC |  | CR1
JSC270D | BLD | DC03 | CR2
JSC270E | BUSD | DC04 | CR3
JSC270F | BUFD | DC05 | CR4
JSC270G | BSUFD | DC06 | CR5
JSC340P | B170P1
JSC390P | B210P1
JSC440P | B250P1
JSC340W | B180P2(BP340)
JSC390W | B220P2(BP380)
JSC270H | B140H1
JSC340H | B180H1
JSC590Y | B340/590DP |  | CR DP600 |  | FE600DP
JSC780Y | B400/780DP |  | CR DP800 |  | FE800DP
JSC440R | B340LA |  |  |  | FEE340F
JSC440W | B280VK |  |  |  | 440W
JSC590R | B410LA
SP121 | BLD
SP122 | BUSD
SP123 | BUFD
SP124 | BSUFD
SP128 | BLC
SP129 | BLC
SP132-340 | B170P1
SP132-370 | B200LY
SP135-340 | B180H1
SP151-440 | B280VK
SP152-440 | B250P1
SP152-440B | B280VK
SP151-590 | B410LA
SP153-590 | B340/590DP
| B340LA |  | CR340LA | ZSTE340
| HC380LA |  | CR380LA | ZSTE380
| HC420LA |  | CR420LA | ZSTE420
常州仁成金属精密钢管厂 专业生产各种汽车用精密钢管 http://gang.josen.net 常州仁成金属精密钢管厂 钢管购买热线：13337883086（微信同号）
http://gang.josen.net